## Magnesite
Table 5S. Microprobe analyses of chromian spinels and their alteration products in the magnesite associated with the Al-Wask ophiolite.
Mineral | Chrome spinel | [15 empty] | Ferrichromite | [5 empty] | Cr-magnetite
Sample No. | MW-5 | [7 empty] | MW-14 | [7 empty] | MW-5 |  |  | MW-14 |  |  | Mw-5 |  | MW-14
SiO2 | 0.014 | 0 | 0.013 | 0.121 | 0.014 | 0.008 | 0.023 | 0 | 0.021 | 0.001 | 0 | 0.033 | 0.011 | 0.041 | 0.041 | 0.025 | 0.147 | 0.205 | 0.183 | 0.161 | 0.142 | 0.201 | 0.088 | 0.104 | 0.074 | 0.076
TiO2 | 0.09688889 | 0.3128182 | 0.025 | 0.0276 | 0.0185 | 0.0824 | 0.08833333 | 0.11575 | 0 | 0.007666667 | 0 | 0.0225 | 0.006333333 | 0.0355 | 0.0105 | 0.06233333 | 0.257 | 0.1333333 | 0.1596667 | 0.1403333 | 0.4033333 | 0.6013333 | 0.009 | 0 | 0.01633333 | 0.009333333
Al2O3 | 17.44851 | 16.51218 | 18.5654 | 14.437 | 17.69925 | 17.2436 | 12.64167 | 17.0625 | 16.47333 | 16.36333 | 15.60733 | 13.20525 | 16.729 | 17.407 | 13.8105 | 12.83567 | 1.516333 | 1.403333 | 1.578667 | 0.72 | 4.208333 | 2.790667 | 0.07766667 | 0.026 | 0.05533333 | 0.04233333
Cr2O3 | 52.16646 | 51.89155 | 52.3964 | 52.3282 | 52.7745 | 52.8384 | 54.078 | 52.243 | 52.30367 | 52.22867 | 51.78667 | 54.2025 | 52.32833 | 51.23675 | 53.03075 | 54.56367 | 45.49633 | 46.68867 | 43.80033 | 42.31367 | 48.13333 | 51.51333 | 2.496 | 4.302333 | 5.298333 | 6.508
FeO | 16.0174 | 16.31178 | 14.89538 | 18.86792 | 17.75946 | 16.36933 | 19.20749 | 16.25467 | 19.2558 | 18.06882 | 20.8468 | 19.63992 | 17.46891 | 18.35623 | 19.68009 | 20.99531 | 39.48007 | 41.96425 | 40.28918 | 46.42522 | 38.74864 | 36.58491 | 88.5732 | 86.71495 | 87.23131 | 85.83337
MnO | 0.1925011 | 0.6842727 | 0.1416 | 0.1862 | 0.14525 | 0.1796 | 0.464 | 0.20125 | 0.134 | 0.1636667 | 0.135 | 0.163 | 0.164 | 0.365 | 0.17425 | 0.365 | 1.073333 | 0.889 | 1.150667 | 1.178 | 0.994 | 0.6273333 | 0.276 | 0.298 | 0.172 | 0.1926667
MgO | 13.28223 | 13.191 | 13.1876 | 12.9142 | 12.739 | 13.4692 | 13.458 | 13.45175 | 12.15833 | 12.69567 | 12.30933 | 12.351 | 13.41967 | 12.72325 | 12.802 | 11.96987 | 7.105333 | 4.678 | 4.470667 | 4.855333 | 4.0235 | 5.265667 | 1.001667 | 0.8926667 | 0.8626667 | 0.8516667
NiO | 0.07246485 | 0.09090909 | 0.0494 | 0.057 | 0.0505 | 0.066 | 0.02266667 | 0.09125 | 0.119 | 0.09266667 | 0.063 | 0.08875 | 0.028 | 0.03025 | 0.04775 | 0.03566667 | 0.2373333 | 0.2446667 | 0.212 | 0.1083333 | 0.08366667 | 0.06466667 | 0.4553333 | 1.140667 | 0.485 | 0.5276667
Total | 99.29046 | 98.99451 | 99.27378 | 98.93912 | 101.2005 | 100.2565 | 99.98316 | 99.42017 | 100.4651 | 99.62149 | 100.7481 | 99.70592 | 100.1552 | 100.195 | 99.59684 | 100.8525 | 95.31273 | 96.20625 | 91.84418 | 95.90189 | 96.7368 | 97.64891 | 92.97687 | 93.47861 | 94.19497 | 94.04104
Ti | 0.00229423 | 0.007455479 | 0.0005900985 | 0.0006650978 | 0.0004321362 | 0.001934185 | 0.002114734 | 0.002738158 | 0 | 0.0001824269 | 0 | 0.0005431375 | 0.0001490741 | 0.0008370499 | 0.0002522221 | 0.001495515 | 0.007015945 | 0.003683358 | 0.004612504 | 0.003882865 | 0.01101463 | 0.01625133 | 0.0002595834 | 0 | 0.0004663206 | 0.0002671375
Al | 0.6473625 | 0.6166151 | 0.6866176 | 0.5451043 | 0.6477836 | 0.6341981 | 0.4742 | 0.632421 | 0.6117796 | 0.6100708 | 0.5791194 | 0.4994592 | 0.6169728 | 0.643092 | 0.5197918 | 0.4825196 | 0.06485955 | 0.06074243 | 0.07145607 | 0.03121405 | 0.1800704 | 0.1181701 | 0.003509904 | 0.001171786 | 0.002475271 | 0.001898483
Cr | 1.298374 | 1.299947 | 1.299964 | 1.325433 | 1.295742 | 1.303665 | 1.360809 | 1.299005 | 1.303061 | 1.306281 | 1.28907 | 1.375283 | 1.294649 | 1.269843 | 1.338958 | 1.376003 | 1.305494 | 1.355695 | 1.329981 | 1.230602 | 1.381648 | 1.463318 | 0.0756701 | 0.1300763 | 0.158999 | 0.1957903
Fe3+ | 0.04967521 | 0.06852727 | 0.01223826 | 0.128133 | 0.0556105 | 0.05826884 | 0.1607618 | 0.06309724 | 0.08515914 | 0.08328331 | 0.1318104 | 0.1241719 | 0.08807981 | 0.08539112 | 0.1407458 | 0.1384865 | 0.6156147 | 0.5761959 | 0.5893384 | 0.7304187 | 0.4162528 | 0.3860096 | 1.920301 | 1.868752 | 1.837593 | 1.801777
Fe2+ | 0.3720034 | 0.3636993 | 0.3786588 | 0.3773739 | 0.4056064 | 0.3689283 | 0.3504821 | 0.3644088 | 0.42227 | 0.3947285 | 0.4170719 | 0.4029289 | 0.3690739 | 0.3958171 | 0.3848446 | 0.4215536 | 0.582663 | 0.7126803 | 0.7046712 | 0.6977251 | 0.760239 | 0.7132544 | 0.9199927 | 0.9043716 | 0.9313159 | 0.9295951
Mn | 0.005132772 | 0.01836405 | 0.003763599 | 0.005052564 | 0.003820504 | 0.004747149 | 0.01250849 | 0.005360793 | 0.003576414 | 0.004385289 | 0.003600001 | 0.004430681 | 0.004346797 | 0.009691065 | 0.004713269 | 0.009860954 | 0.03299464 | 0.02765429 | 0.03743068 | 0.03670222 | 0.03056666 | 0.01909095 | 0.008963943 | 0.009652074 | 0.005529602 | 0.006209554
Ni | 0.00183503 | 0.002317094 | 0.001246994 | 0.00146894 | 0.001261517 | 0.00165679 | 0.0005803253 | 0.002308464 | 0.003016387 | 0.002358081 | 0.001595536 | 0.002291123 | 0.000704824 | 0.0007627833 | 0.001226648 | 0.0009151362 | 0.006928905 | 0.007228243 | 0.006549545 | 0.003205578 | 0.002443494 | 0.001868989 | 0.01404483 | 0.03508813 | 0.01480827 | 0.01615142
Mg | 0.6233231 | 0.623075 | 0.6169207 | 0.6167697 | 0.5897437 | 0.6266019 | 0.6385438 | 0.6306601 | 0.5711372 | 0.5987105 | 0.5777326 | 0.5908925 | 0.6260235 | 0.5945661 | 0.6094677 | 0.5691658 | 0.3844294 | 0.2561206 | 0.255961 | 0.26625 | 0.2177655 | 0.2820369 | 0.05725806 | 0.0508882 | 0.04881259 | 0.04831109
Cr# | 0.6672918 | 0.6782702 | 0.6543723 | 0.708584 | 0.6666966 | 0.6727332 | 0.7415816 | 0.6725627 | 0.6805063 | 0.6816499 | 0.6900104 | 0.7335851 | 0.6772517 | 0.6638192 | 0.7203541 | 0.7403746 | 0.9526695 | 0.9571161 | 0.9490123 | 0.9752626 | 0.8846973 | 0.9252791 | 0.9556718 | 0.991072 | 0.9846708 | 0.9903966
Mg# | 0.6262499 | 0.6314261 | 0.6196599 | 0.620403 | 0.5924988 | 0.6294153 | 0.645629 | 0.6337853 | 0.5749276 | 0.6026646 | 0.5807499 | 0.5945661 | 0.6291078 | 0.6003394 | 0.612954 | 0.5744975 | 0.3975105 | 0.2643686 | 0.2664506 | 0.2762 | 0.2226631 | 0.2833712 | 0.05859096 | 0.05327159 | 0.04980224 | 0.04940259
Fe3+# | 0.02489472 | 0.03452101 | 0.006122745 | 0.06410915 | 0.02781727 | 0.02919088 | 0.08055126 | 0.03163524 | 0.04257957 | 0.04164925 | 0.06590518 | 0.06211967 | 0.04404647 | 0.04273133 | 0.07039065 | 0.06934696 | 0.3099822 | 0.289163 | 0.2960346 | 0.3666329 | 0.2104444 | 0.1961932 | 0.9603997 | 0.934376 | 0.9192252 | 0.9011292